## Sheet1
EQE values for each wavelength
Solar Cell | 400 | 500 | 600 | 700 | 800 | 900 | 1000 | 1100 | 1200 | 1300
m-si | 82% | 84% | 95% | 96% | 100% | 99% | 96% | 74% | 0% | 0%
p-si | 68% | 88% | 90% | 91% | 90% | 89% | 83% | 57% | 0% | 0%
t-si | 72% | 74% | 94% | 94% | 93% | 86% | 31% | 0% | 0% | 0%
GaAs | 80% | 93% | 100% | 94% | 93% | 0% | 0% | 0% | 0% | 0%
ClGS | 78% | 91% | 94% | 95% | 95% | 93% | 28% | 0% | 0% | 0%
CdTe | 79% | 91% | 95% | 98% | 88% | 0% | 0% | 0% | 0% | 0%
a-Si | 60% | 92% | 90% | 57% | 0% | 0% | 0% | 0% | 0% | 0%
DSSC | 60% | 80% | 80% | 75% | 48% | 2% | 0% | 0% | 0% | 0%
Org | 55% | 60% | 65% | 8% | 0% | 0% | 0% | 0% | 0% | 0%